## RHB_LAYER
STATE_CODE | STATE_CODE_EXP | SHRP_ID | kESAL | DATE_COMPLETE | AVG_TEMP | AVG_CRACKING | PRECIP | FREEZE_INDEX | CONSTRUCTION_NO | LAYER_NO | DESCRIPTION | DESCRIPTION_EXP | MATERIAL_TYPE | MATERIAL_TYPE_EXP | MEAN_THICKNESS
1 | Alabama | 0502 | 48 | 1991-12-20 | 14 | 0 | 798.1 | 0 | 2 | 6 | 1 | Overlay | 13 | Recycled Asphalt Concrete Hot, Central Plant Mix | 1.3
1 | Alabama | 0503 | 48 | 1991-12-20 | 8 | 0 | 877.87 | 5 | 2 | 7 | 1 | Overlay | 13 | Recycled Asphalt Concrete Hot, Central Plant Mix | 1.9
1 | Alabama | 0504 | 48 | 1991-12-20 | 10 | 0 | 821.28 | 0 | 2 | 7 | 1 | Overlay | 1 | Hot Mixed, Hot Laid Asphalt Concrete, Dense Graded | 2
1 | Alabama | 0505 | 48 | 1991-12-20 | 8 | 2.9 | 1059.24 | 35 | 2 | 6 | 1 | Overlay | 1 | Hot Mixed, Hot Laid Asphalt Concrete, Dense Graded | 1.4
1 | Alabama | 0506 | 48 | 1991-12-20 | 17 | 10.2 | 860.03 | 0 | 2 | 7 | 1 | Overlay | 1 | Hot Mixed, Hot Laid Asphalt Concrete, Dense Graded | 2
1 | Alabama | 0507 | 48 | 1991-12-20 | 15 | 31.7 | 1014.58 | 38 | 2 | 7 | 1 | Overlay | 1 | Hot Mixed, Hot Laid Asphalt Concrete, Dense Graded | 2.1
1 | Alabama | 0508 | 48 | 1991-12-20 | 24 | 34.2 | 1204.41 | 1759 | 2 | 7 | 1 | Overlay | 13 | Recycled Asphalt Concrete Hot, Central Plant Mix | 2
1 | Alabama | 0509 | 48 | 1991-12-20 | 22 | 29.5 | 846.52 | 0 | 2 | 7 | 1 | Overlay | 13 | Recycled Asphalt Concrete Hot, Central Plant Mix | 1.8
1 | Alabama | 0563 | 48 | 1991-12-20 | 12 | 4.1 | 277.21 | 1385 | 2 | 6 | 1 | Overlay | 1 | Hot Mixed, Hot Laid Asphalt Concrete, Dense Graded | 1.4
1 | Alabama | 0564 | 48 | 1991-12-20 | 43 | 0 | 124.14 | 17 | 2 | 6 | 1 | Overlay | 13 | Recycled Asphalt Concrete Hot, Central Plant Mix | 1.1
1 | Alabama | 0506 | 60 | 2013-07-15 | 19 | 36.6 | 827.47 | 293 | 3 | 7 | 1 | Overlay | 1 | Hot Mixed, Hot Laid Asphalt Concrete, Dense Graded | 0.3
1 | Alabama | 0506 | 60 | 2013-07-15 | 47 | 37.4 | 455.23 | 983 | 3 | 8 | 1 | Overlay | 13 | Recycled Asphalt Concrete Hot, Central Plant Mix | 1.5
1 | Alabama | 0563 | 60 | 2013-07-15 | 47 | 37.4 | 529.27 | 144 | 4 | 6 | 1 | Overlay | 1 | Hot Mixed, Hot Laid Asphalt Concrete, Dense Graded | 0.1
1 | Alabama | 0563 | 60 | 2013-07-15 | 47 | 37.4 | 1152.52 | 217 | 4 | 7 | 1 | Overlay | 13 | Recycled Asphalt Concrete Hot, Central Plant Mix | 1.5
81 | Alberta | 0504 | 258 | 1990-10-03 | 5 | 304.9 | 139.88 | 1 | 2 | 6 | 1 | Overlay | 1 | Hot Mixed, Hot Laid Asphalt Concrete, Dense Graded | 4.8
81 | Alberta | 0505 | 258 | 1990-10-03 | 25 | 304.9 | 648.24 | 48 | 2 | 6 | 1 | Overlay | 1 | Hot Mixed, Hot Laid Asphalt Concrete, Dense Graded | 2.1
81 | Alberta | 0506 | 258 | 1990-10-03 | 42 | 305.2 | 1326.85 | 850 | 2 | 7 | 1 | Overlay | 1 | Hot Mixed, Hot Laid Asphalt Concrete, Dense Graded | 2.1
81 | Alberta | 0507 | 258 | 1990-10-03 | 14 | 303 | 153 | 14 | 2 | 7 | 1 | Overlay | 1 | Hot Mixed, Hot Laid Asphalt Concrete, Dense Graded | 4.7
81 | Alberta | 0502 | 258 | 1990-10-10 | 27 | 304.9 | 409.78 | 2103 | 2 | 6 | 1 | Overlay | 13 | Recycled Asphalt Concrete Hot, Central Plant Mix | 2.1
81 | Alberta | 0503 | 258 | 1990-10-10 | 28 | 287 | 1029.21 | 209 | 2 | 6 | 1 | Overlay | 13 | Recycled Asphalt Concrete Hot, Central Plant Mix | 5
81 | Alberta | 0508 | 258 | 1990-10-10 | 13 | 304 | 86.79 | 6 | 2 | 7 | 1 | Overlay | 13 | Recycled Asphalt Concrete Hot, Central Plant Mix | 5
81 | Alberta | 0509 | 258 | 1990-10-10 | 6 | 342 | 988.29 | 2 | 2 | 7 | 1 | Overlay | 13 | Recycled Asphalt Concrete Hot, Central Plant Mix | 1.8
4 | Arizona | 0503 | 250 | 1990-05-03 | 21 | 57.6 | 1007.64 | 6 | 2 | 5 | 1 | Overlay | 13 | Recycled Asphalt Concrete Hot, Central Plant Mix | 4.7
4 | Arizona | 0502 | 250 | 1990-05-08 | 19 | 157 | 1317.29 | 14 | 2 | 5 | 1 | Overlay | 13 | Recycled Asphalt Concrete Hot, Central Plant Mix | 2.7
4 | Arizona | 0508 | 250 | 1990-05-08 | 8 | 254.7 | 611.66 | 874 | 2 | 6 | 1 | Overlay | 13 | Recycled Asphalt Concrete Hot, Central Plant Mix | 4.1
4 | Arizona | 0509 | 250 | 1990-05-08 | 13 | 313.6 | 719.63 | 1213 | 2 | 6 | 1 | Overlay | 13 | Recycled Asphalt Concrete Hot, Central Plant Mix | 1.5
4 | Arizona | 0504 | 250 | 1990-05-24 | 13 | 192.8 | 961.02 | 0 | 2 | 5 | 1 | Overlay | 1 | Hot Mixed, Hot Laid Asphalt Concrete, Dense Graded | 4.8
4 | Arizona | 0505 | 250 | 1990-05-24 | 17 | 361.2 | 275.26 | 52 | 2 | 5 | 1 | Overlay | 1 | Hot Mixed, Hot Laid Asphalt Concrete, Dense Graded | 2.8
4 | Arizona | 0506 | 250 | 1990-05-24 | 16 | 344.6 | 972.04 | 0 | 2 | 6 | 1 | Overlay | 1 | Hot Mixed, Hot Laid Asphalt Concrete, Dense Graded | 1.7
4 | Arizona | 0507 | 250 | 1990-05-24 | 9 | 367.3 | 125.62 | 1436 | 2 | 6 | 1 | Overlay | 1 | Hot Mixed, Hot Laid Asphalt Concrete, Dense Graded | 4.1
4 | Arizona | 0559 | 250 | 1990-05-31 | 15 | 257.4 | 634.17 | 0 | 2 | 6 | 1 | Overlay | 13 | Recycled Asphalt Concrete Hot, Central Plant Mix | 3
4 | Arizona | 0560 | 250 | 1990-06-13 | 16 | 244.8 | 923.84 | 22 | 2 | 5 | 1 | Overlay | 1 | Hot Mixed, Hot Laid Asphalt Concrete, Dense Graded | 2.2
6 | California | 0501 | 1796 | 1992-04-20 | 13 | 73 | 912.01 | 0 | 2 | 6 | 1 | Overlay | 13 | Recycled Asphalt Concrete Hot, Central Plant Mix | 1.8
6 | California | 0502 | 1796 | 1992-04-20 | 19 | 545.7 | 813.08 | 115 | 2 | 6 | 1 | Overlay | 13 | Recycled Asphalt Concrete Hot, Central Plant Mix | 3
6 | California | 0503 | 1796 | 1992-04-20 | 38 | 2.5 | 799.62 | 283 | 2 | 6 | 1 | Overlay | 13 | Recycled Asphalt Concrete Hot, Central Plant Mix | 6.5
6 | California | 0504 | 1796 | 1992-04-20 | 57 | 0 | 634.59 | 223 | 2 | 6 | 1 | Overlay | 1 | Hot Mixed, Hot Laid Asphalt Concrete, Dense Graded | 5.7
6 | California | 0505 | 1796 | 1992-04-20 | 27 | 0 | 911.03 | 479 | 2 | 6 | 1 | Overlay | 1 | Hot Mixed, Hot Laid Asphalt Concrete, Dense Graded | 3.6
6 | California | 0506 | 1796 | 1992-04-20 | 25 | 65.5 | 1068.22 | 704 | 2 | 7 | 1 | Overlay | 1 | Hot Mixed, Hot Laid Asphalt Concrete, Dense Graded | 2.2
6 | California | 0507 | 1796 | 1992-04-20 | 12 | 198.7 | 662.65 | 47 | 2 | 7 | 1 | Overlay | 1 | Hot Mixed, Hot Laid Asphalt Concrete, Dense Graded | 4.7
6 | California | 0508 | 1796 | 1992-04-20 | 57 | 0 | 156.56 | 112 | 2 | 7 | 1 | Overlay | 13 | Recycled Asphalt Concrete Hot, Central Plant Mix | 4.5
6 | California | 0509 | 1796 | 1992-04-20 | 23 | 0 | 1149.81 | 0 | 2 | 7 | 1 | Overlay | 13 | Recycled Asphalt Concrete Hot, Central Plant Mix | 2
6 | California | 0561 | 1796 | 1992-04-22 | 26 | 52.6 | 959.13 | 128 | 2 | 8 | 1 | Overlay | 1 | Hot Mixed, Hot Laid Asphalt Concrete, Dense Graded | 2
6 | California | 0562 | 1796 | 1992-04-22 | 15 | 283.5 | 1416.08 | 155 | 2 | 8 | 1 | Overlay | 1 | Hot Mixed, Hot Laid Asphalt Concrete, Dense Graded | 2
6 | California | 0563 | 1796 | 1992-04-22 | 36 | 0 | 121.82 | 20 | 2 | 7 | 1 | Overlay | 1 | Hot Mixed, Hot Laid Asphalt Concrete, Dense Graded | 2
6 | California | 0564 | 1796 | 1992-04-22 | 23 | 0 | 1025.88 | 226 | 2 | 8 | 1 | Overlay | 1 | Hot Mixed, Hot Laid Asphalt Concrete, Dense Graded | 2
6 | California | 0565 | 1796 | 1992-04-22 | 26 | 6.9 | 451.78 | 0 | 2 | 8 | 1 | Overlay | 1 | Hot Mixed, Hot Laid Asphalt Concrete, Dense Graded | 2
6 | California | 0566 | 1796 | 1992-04-22 | 17 | 150.3 | 951.05 | 0 | 2 | 7 | 1 | Overlay | 1 | Hot Mixed, Hot Laid Asphalt Concrete, Dense Graded | 2
6 | California | 0569 | 1796 | 1992-04-23 | 36 | 0 | 657.02 | 63 | 2 | 8 | 1 | Overlay | 20 | Other | 1.8
6 | California | 0570 | 1796 | 1992-04-23 | 25 | 0 | 1326.36 | 881 | 2 | 8 | 1 | Overlay | 20 | Other | 1.8
6 | California | 0571 | 1796 | 1992-04-23 | 27 | 0 | 810.29 | 1553 | 2 | 8 | 1 | Overlay | 13 | Recycled Asphalt Concrete Hot, Central Plant Mix | 1.8
6 | California | 0559 | 1796 | 1992-04-24 | 17 | 6 | 1406.56 | 9 | 2 | 8 | 1 | Overlay | 1 | Hot Mixed, Hot Laid Asphalt Concrete, Dense Graded | 2
6 | California | 0560 | 1796 | 1992-04-24 | 57 | 0 | 1416.91 | 67 | 2 | 7 | 1 | Overlay | 1 | Hot Mixed, Hot Laid Asphalt Concrete, Dense Graded | 2
6 | California | 0567 | 1796 | 1992-04-24 | 26 | 0 | 659.72 | 64 | 2 | 7 | 1 | Overlay | 1 | Hot Mixed, Hot Laid Asphalt Concrete, Dense Graded | 2
6 | California | 0568 | 1796 | 1992-04-24 | 32 | 67.3 | 1315.59 | 231 | 2 | 7 | 1 | Overlay | 1 | Hot Mixed, Hot Laid Asphalt Concrete, Dense Graded | 4
8 | Colorado | 0508 | 626 | 1991-10-03 | 35 | 15.2 | 684.32 | 1213 | 2 | 5 | 1 | Overlay | 13 | Recycled Asphalt Concrete Hot, Central Plant Mix | 5.1
8 | Colorado | 0501 | 626 | 1991-10-08 | 33 | 28 | 1237.64 | 0 | 2 | 4 | 1 | Overlay | 1 | Hot Mixed, Hot Laid Asphalt Concrete, Dense Graded | 1.3
8 | Colorado | 0502 | 626 | 1991-10-08 | 30 | 41.8 | 644.06 | 360 | 2 | 5 | 1 | Overlay | 13 | Recycled Asphalt Concrete Hot, Central Plant Mix | 2.5
8 | Colorado | 0503 | 626 | 1991-10-08 | 33 | 66.8 | 1093.69 | 772 | 2 | 5 | 1 | Overlay | 13 | Recycled Asphalt Concrete Hot, Central Plant Mix | 4.5
8 | Colorado | 0504 | 626 | 1991-10-08 | 30 | 0 | 317.63 | 63 | 2 | 5 | 1 | Overlay | 1 | Hot Mixed, Hot Laid Asphalt Concrete, Dense Graded | 5.1
8 | Colorado | 0505 | 626 | 1991-10-08 | 8 | 0 | 115.44 | 1792 | 2 | 5 | 1 | Overlay | 1 | Hot Mixed, Hot Laid Asphalt Concrete, Dense Graded | 2.5
8 | Colorado | 0506 | 626 | 1991-10-08 | 39 | 0 | 258.87 | 61 | 3 | 5 | 1 | Overlay | 1 | Hot Mixed, Hot Laid Asphalt Concrete, Dense Graded | 2.4
8 | Colorado | 0507 | 626 | 1991-10-08 | 44 | 0 | 948.23 | 1191 | 2 | 5 | 1 | Overlay | 1 | Hot Mixed, Hot Laid Asphalt Concrete, Dense Graded | 4.8
8 | Colorado | 0509 | 626 | 1991-10-08 | 37 | 0 | 1080.85 | 1051 | 2 | 5 | 1 | Overlay | 13 | Recycled Asphalt Concrete Hot, Central Plant Mix | 2.2
8 | Colorado | 0559 | 626 | 1991-10-08 | 14 | 0.1 | 150.49 | 1929 | 2 | 5 | 1 | Overlay | 1 | Hot Mixed, Hot Laid Asphalt Concrete, Dense Graded | 2.5
8 | Colorado | 0560 | 626 | 1991-10-08 | 43 | 0.2 | 1358.27 | 0 | 2 | 5 | 1 | Overlay | 20 | Other | 1.9
12 | Florida | 0507 | 41 | 1995-04-14 | 38 | 0 | 1233.47 | 51 | 2 | 7 | 1 | Overlay | 1 | Hot Mixed, Hot Laid Asphalt Concrete, Dense Graded | 4.4
12 | Florida | 0503 | 41 | 1995-04-17 | 27 | 0 | 919.89 | 0 | 2 | 7 | 1 | Overlay | 13 | Recycled Asphalt Concrete Hot, Central Plant Mix | 3.1
12 | Florida | 0508 | 41 | 1995-04-17 | 31 | 0 | 1542.52 | 205 | 2 | 7 | 1 | Overlay | 13 | Recycled Asphalt Concrete Hot, Central Plant Mix | 4.4
12 | Florida | 0502 | 41 | 1995-04-18 | 44 | 0 | 637.49 | 1966 | 2 | 7 | 1 | Overlay | 13 | Recycled Asphalt Concrete Hot, Central Plant Mix | 0.9
12 | Florida | 0504 | 41 | 1995-04-18 | 39 | 0.4 | 1461.31 | 3 | 2 | 7 | 1 | Overlay | 1 | Hot Mixed, Hot Laid Asphalt Concrete, Dense Graded | 1.8
12 | Florida | 0505 | 41 | 1995-04-18 | 41 | 1.7 | 815.72 | 42 | 2 | 7 | 1 | Overlay | 1 | Hot Mixed, Hot Laid Asphalt Concrete, Dense Graded | 0.7
12 | Florida | 0506 | 41 | 1995-04-18 | 29 | 0 | 114.18 | 60 | 2 | 7 | 1 | Overlay | 1 | Hot Mixed, Hot Laid Asphalt Concrete, Dense Graded | 1.3
12 | Florida | 0509 | 41 | 1995-04-18 | 10 | 0 | 709.3 | 13 | 2 | 7 | 1 | Overlay | 13 | Recycled Asphalt Concrete Hot, Central Plant Mix | 0.9
12 | Florida | 0561 | 41 | 1995-04-18 | 44 | 0 | 1056.7 | 298 | 2 | 7 | 1 | Overlay | 13 | Recycled Asphalt Concrete Hot, Central Plant Mix | 1
12 | Florida | 0562 | 41 | 1995-04-18 | 38 | 0 | 610 | 0 | 2 | 7 | 1 | Overlay | 1 | Hot Mixed, Hot Laid Asphalt Concrete, Dense Graded | 0.9
12 | Florida | 0563 | 41 | 1995-04-18 | 34 | 0 | 1033.61 | 203 | 2 | 7 | 1 | Overlay | 1 | Hot Mixed, Hot Laid Asphalt Concrete, Dense Graded | 0.9
12 | Florida | 0564 | 41 | 1995-04-18 | 20 | 0 | 1001.71 | 2264 | 2 | 7 | 1 | Overlay | 13 | Recycled Asphalt Concrete Hot, Central Plant Mix | 0.5
12 | Florida | 0565 | 41 | 1995-04-18 | 14 | 0 | 293.76 | 78 | 2 | 8 | 1 | Overlay | 13 | Recycled Asphalt Concrete Hot, Central Plant Mix | 1.1
12 | Florida | 0566 | 41 | 1995-04-18 | 19 | 0 | 1404.83 | 0 | 2 | 8 | 1 | Overlay | 1 | Hot Mixed, Hot Laid Asphalt Concrete, Dense Graded | 1
12 | Florida | 0502 | 188 | 2014-07-24 | 26 | 0 | 928.55 | 283 | 3 | 7 | 1 | Overlay | 13 | Recycled Asphalt Concrete Hot, Central Plant Mix | 0
12 | Florida | 0502 | 188 | 2014-07-24 | 26 | 0 | 1322.61 | 0 | 3 | 9 | 1 | Overlay | 13 | Recycled Asphalt Concrete Hot, Central Plant Mix | 2
12 | Florida | 0503 | 188 | 2014-07-24 | 30 | 0 | 621.87 | 2 | 3 | 7 | 1 | Overlay | 13 | Recycled Asphalt Concrete Hot, Central Plant Mix | 1
12 | Florida | 0503 | 188 | 2014-07-24 | 30 | 0 | 1483.5 | 0 | 3 | 9 | 1 | Overlay | 13 | Recycled Asphalt Concrete Hot, Central Plant Mix | 2
12 | Florida | 0504 | 188 | 2014-07-24 | -9 | 0 | 1478.15 | 17 | 3 | 7 | 1 | Overlay | 1 | Hot Mixed, Hot Laid Asphalt Concrete, Dense Graded | 0.1
12 | Florida | 0504 | 188 | 2014-07-24 | -9 | 0 | 1252.71 | 25 | 3 | 9 | 1 | Overlay | 13 | Recycled Asphalt Concrete Hot, Central Plant Mix | 2
12 | Florida | 0505 | 188 | 2014-07-24 | 15 | 0 | 1589.19 | 47 | 3 | 7 | 1 | Overlay | 1 | Hot Mixed, Hot Laid Asphalt Concrete, Dense Graded | 0
12 | Florida | 0505 | 188 | 2014-07-24 | 15 | 0 | 1097.59 | 0 | 3 | 9 | 1 | Overlay | 13 | Recycled Asphalt Concrete Hot, Central Plant Mix | 2
12 | Florida | 0506 | 188 | 2014-07-24 | 42 | 0 | 339.27 | 24 | 3 | 7 | 1 | Overlay | 1 | Hot Mixed, Hot Laid Asphalt Concrete, Dense Graded | 0
12 | Florida | 0506 | 188 | 2014-07-24 | 42 | 0 | 1554.3 | 178 | 3 | 9 | 1 | Overlay | 13 | Recycled Asphalt Concrete Hot, Central Plant Mix | 2
12 | Florida | 0507 | 188 | 2014-07-24 | 9 | 0 | 785.11 | 769 | 3 | 7 | 1 | Overlay | 1 | Hot Mixed, Hot Laid Asphalt Concrete, Dense Graded | 3.2
12 | Florida | 0507 | 188 | 2014-07-24 | 9 | 0 | 743.7 | 0 | 3 | 9 | 1 | Overlay | 13 | Recycled Asphalt Concrete Hot, Central Plant Mix | 2
12 | Florida | 0508 | 188 | 2014-07-24 | 32 | 0 | 760.28 | 23 | 3 | 7 | 1 | Overlay | 13 | Recycled Asphalt Concrete Hot, Central Plant Mix | 3.1
12 | Florida | 0508 | 188 | 2014-07-24 | 32 | 0 | 792.44 | 181 | 3 | 9 | 1 | Overlay | 13 | Recycled Asphalt Concrete Hot, Central Plant Mix | 2
12 | Florida | 0509 | 188 | 2014-07-24 | 12 | 0 | 379.3 | 0 | 3 | 7 | 1 | Overlay | 13 | Recycled Asphalt Concrete Hot, Central Plant Mix | 0
12 | Florida | 0509 | 188 | 2014-07-24 | 12 | 0 | 344.29 | 135 | 3 | 9 | 1 | Overlay | 13 | Recycled Asphalt Concrete Hot, Central Plant Mix | 2
12 | Florida | 0561 | 188 | 2014-07-24 | 8 | 0 | 1600.62 | 886 | 3 | 7 | 1 | Overlay | 13 | Recycled Asphalt Concrete Hot, Central Plant Mix | 0
12 | Florida | 0561 | 188 | 2014-07-24 | 8 | 0 | 1651.04 | 260 | 3 | 9 | 1 | Overlay | 13 | Recycled Asphalt Concrete Hot, Central Plant Mix | 2
12 | Florida | 0562 | 188 | 2014-07-24 | 4 | 0 | 854.61 | 1590 | 3 | 7 | 1 | Overlay | 1 | Hot Mixed, Hot Laid Asphalt Concrete, Dense Graded | 0
12 | Florida | 0562 | 188 | 2014-07-24 | 4 | 0 | 1409.99 | 1956 | 3 | 9 | 1 | Overlay | 13 | Recycled Asphalt Concrete Hot, Central Plant Mix | 2
12 | Florida | 0563 | 188 | 2014-07-24 | 11 | 0 | 373.24 | 1245 | 3 | 7 | 1 | Overlay | 1 | Hot Mixed, Hot Laid Asphalt Concrete, Dense Graded | 0
12 | Florida | 0563 | 188 | 2014-07-24 | 11 | 0 | 1514.79 | 0 | 3 | 9 | 1 | Overlay | 13 | Recycled Asphalt Concrete Hot, Central Plant Mix | 2
12 | Florida | 0564 | 188 | 2014-07-24 | 9 | 0 | 851.28 | 63 | 3 | 7 | 1 | Overlay | 13 | Recycled Asphalt Concrete Hot, Central Plant Mix | 0
12 | Florida | 0564 | 188 | 2014-07-24 | 9 | 0 | 996.52 | 0 | 3 | 9 | 1 | Overlay | 13 | Recycled Asphalt Concrete Hot, Central Plant Mix | 2
12 | Florida | 0565 | 188 | 2014-07-24 | 1 | 0 | 1169.71 | 990 | 3 | 8 | 1 | Overlay | 13 | Recycled Asphalt Concrete Hot, Central Plant Mix | 0
12 | Florida | 0565 | 188 | 2014-07-24 | 1 | 0 | 649.2 | 1276 | 3 | 10 | 1 | Overlay | 13 | Recycled Asphalt Concrete Hot, Central Plant Mix | 2
12 | Florida | 0566 | 188 | 2014-07-24 | 11 | 0 | 1240.53 | 13 | 3 | 8 | 1 | Overlay | 1 | Hot Mixed, Hot Laid Asphalt Concrete, Dense Graded | 0
12 | Florida | 0566 | 188 | 2014-07-24 | 11 | 0 | 892.94 | 70 | 3 | 10 | 1 | Overlay | 13 | Recycled Asphalt Concrete Hot, Central Plant Mix | 2
13 | Georgia | 0560 | 2781 | 1993-06-15 | 16 | 0 | 1643.22 | 48 | 2 | 7 | 1 | Overlay | 1 | Hot Mixed, Hot Laid Asphalt Concrete, Dense Graded | 0.7
13 | Georgia | 0502 | 2781 | 1993-06-16 | 5 | 0 | 1071.99 | 73 | 2 | 6 | 1 | Overlay | 13 | Recycled Asphalt Concrete Hot, Central Plant Mix | 0.9
13 | Georgia | 0503 | 2781 | 1993-06-16 | 8 | 0 | 582.14 | 1 | 2 | 7 | 1 | Overlay | 13 | Recycled Asphalt Concrete Hot, Central Plant Mix | 1.3
13 | Georgia | 0504 | 2781 | 1993-06-16 | -7 | 0.2 | 814.94 | 1222 | 2 | 7 | 1 | Overlay | 1 | Hot Mixed, Hot Laid Asphalt Concrete, Dense Graded | 1.4
13 | Georgia | 0505 | 2781 | 1993-06-16 | 5 | 0 | 710.92 | 15 | 2 | 6 | 1 | Overlay | 1 | Hot Mixed, Hot Laid Asphalt Concrete, Dense Graded | 1.6
13 | Georgia | 0506 | 2781 | 1993-06-16 | 10 | 0 | 179.02 | 321 | 2 | 7 | 1 | Overlay | 1 | Hot Mixed, Hot Laid Asphalt Concrete, Dense Graded | 1.9
13 | Georgia | 0507 | 2781 | 1993-06-16 | 19 | 0 | 71.4 | 0 | 2 | 7 | 1 | Overlay | 1 | Hot Mixed, Hot Laid Asphalt Concrete, Dense Graded | 1.1
13 | Georgia | 0508 | 2781 | 1993-06-16 | 11 | 0.3 | 68.82 | 218 | 2 | 7 | 1 | Overlay | 13 | Recycled Asphalt Concrete Hot, Central Plant Mix | 1.3
13 | Georgia | 0509 | 2781 | 1993-06-16 | 15 | 0 | 964.7 | 2255 | 2 | 7 | 1 | Overlay | 13 | Recycled Asphalt Concrete Hot, Central Plant Mix | 1.7
13 | Georgia | 0561 | 2781 | 1993-06-16 | 12 | 0 | 603.42 | 92 | 2 | 7 | 1 | Overlay | 13 | Recycled Asphalt Concrete Hot, Central Plant Mix | 1.2
13 | Georgia | 0562 | 2781 | 1993-06-16 | 13 | 0 | 323.85 | 319 | 2 | 7 | 1 | Overlay | 1 | Hot Mixed, Hot Laid Asphalt Concrete, Dense Graded | 1.2
13 | Georgia | 0563 | 2781 | 1993-06-17 | 16 | 0 | 1269.53 | 357 | 2 | 6 | 1 | Overlay | 1 | Hot Mixed, Hot Laid Asphalt Concrete, Dense Graded | 2.2
13 | Georgia | 0564 | 2781 | 1993-06-17 | 15 | 0 | 979.23 | 1991 | 2 | 6 | 1 | Overlay | 13 | Recycled Asphalt Concrete Hot, Central Plant Mix | 2.3
13 | Georgia | 0565 | 2781 | 1993-06-18 | 25 | 0 | 1105.52 | 4 | 2 | 7 | 1 | Overlay | 13 | Recycled Asphalt Concrete Hot, Central Plant Mix | 1.2
13 | Georgia | 0566 | 2781 | 1993-06-18 | 11 | 0 | 154.8 | 82 | 2 | 7 | 1 | Overlay | 1 | Hot Mixed, Hot Laid Asphalt Concrete, Dense Graded | 1.2
23 | Maine | 0502 | 241 | 1995-06-27 | 26 | 0 | 1208.14 | 920 | 2 | 8 | 1 | Overlay | 13 | Recycled Asphalt Concrete Hot, Central Plant Mix | 3.4
23 | Maine | 0503 | 241 | 1995-06-27 | 33 | 0 | 690.24 | 2 | 2 | 9 | 1 | Overlay | 13 | Recycled Asphalt Concrete Hot, Central Plant Mix | 2
23 | Maine | 0504 | 241 | 1995-06-27 | 46 | 0 | 1312.51 | 136 | 2 | 9 | 1 | Overlay | 1 | Hot Mixed, Hot Laid Asphalt Concrete, Dense Graded | 1.9
23 | Maine | 0505 | 241 | 1995-06-27 | 53 | 0 | 1385.46 | 0 | 2 | 8 | 1 | Overlay | 1 | Hot Mixed, Hot Laid Asphalt Concrete, Dense Graded | 2.4
23 | Maine | 0506 | 241 | 1995-06-27 | 36 | 0 | 532.85 | 929 | 2 | 9 | 1 | Overlay | 1 | Hot Mixed, Hot Laid Asphalt Concrete, Dense Graded | 2.1
23 | Maine | 0507 | 241 | 1995-06-27 | 45 | 0 | 1110.28 | 1456 | 2 | 10 | 1 | Overlay | 1 | Hot Mixed, Hot Laid Asphalt Concrete, Dense Graded | 2.1
23 | Maine | 0508 | 241 | 1995-06-27 | 17 | 0 | 1172.69 | 0 | 2 | 10 | 1 | Overlay | 13 | Recycled Asphalt Concrete Hot, Central Plant Mix | 2
23 | Maine | 0509 | 241 | 1995-06-27 | 20 | 0 | 764.39 | 0 | 2 | 9 | 1 | Overlay | 13 | Recycled Asphalt Concrete Hot, Central Plant Mix | 2
23 | Maine | 0559 | 241 | 1995-06-27 | 35 | 0 | 223.03 | 22 | 2 | 9 | 1 | Overlay | 1 | Hot Mixed, Hot Laid Asphalt Concrete, Dense Graded | 1.8
83 | Manitoba | 0502 | 205 | 1989-09-13 | 17 | 9.1 | 829.27 | 605 | 2 | 7 | 1 | Overlay | 13 | Recycled Asphalt Concrete Hot, Central Plant Mix | 2.5
83 | Manitoba | 0503 | 205 | 1989-09-13 | 10 | 424 | 171.87 | 21 | 2 | 7 | 1 | Overlay | 13 | Recycled Asphalt Concrete Hot, Central Plant Mix | 5
83 | Manitoba | 0504 | 205 | 1989-09-13 | 16 | 0 | 1159.4 | 1807 | 2 | 7 | 1 | Overlay | 1 | Hot Mixed, Hot Laid Asphalt Concrete, Dense Graded | 5
83 | Manitoba | 0505 | 205 | 1989-09-13 | 19 | 3.1 | 896.28 | 125 | 2 | 7 | 1 | Overlay | 1 | Hot Mixed, Hot Laid Asphalt Concrete, Dense Graded | 3
83 | Manitoba | 0506 | 205 | 1989-09-13 | 36 | 0.1 | 572.64 | 5 | 2 | 7 | 1 | Overlay | 1 | Hot Mixed, Hot Laid Asphalt Concrete, Dense Graded | 3
83 | Manitoba | 0507 | 205 | 1989-09-13 | 42 | 0 | 213.53 | 11 | 2 | 7 | 1 | Overlay | 1 | Hot Mixed, Hot Laid Asphalt Concrete, Dense Graded | 6.6
83 | Manitoba | 0508 | 205 | 1989-09-13 | 36 | 12.8 | 1017.72 | 20 | 2 | 7 | 1 | Overlay | 13 | Recycled Asphalt Concrete Hot, Central Plant Mix | 6
83 | Manitoba | 0509 | 205 | 1989-09-13 | 27 | 12.6 | 1064.48 | 0 | 2 | 7 | 1 | Overlay | 13 | Recycled Asphalt Concrete Hot, Central Plant Mix | 3
24 | Maryland | 0559 | 254 | 1992-05-12 | 35 | 24.8 | 568.5 | 221 | 2 | 8 | 1 | Overlay | 1 | Hot Mixed, Hot Laid Asphalt Concrete, Dense Graded | 3.7
24 | Maryland | 0502 | 254 | 1992-06-01 | 18 | 0 | 1104.18 | 203 | 2 | 8 | 1 | Overlay | 13 | Recycled Asphalt Concrete Hot, Central Plant Mix | 2.1
24 | Maryland | 0503 | 254 | 1992-06-01 | 2 | 0 | 362.32 | 0 | 2 | 9 | 1 | Overlay | 13 | Recycled Asphalt Concrete Hot, Central Plant Mix | 2.3
24 | Maryland | 0504 | 254 | 1992-06-01 | 47 | 0 | 952.34 | 0 | 2 | 9 | 1 | Overlay | 1 | Hot Mixed, Hot Laid Asphalt Concrete, Dense Graded | 2.3
24 | Maryland | 0505 | 254 | 1992-06-01 | 35 | 0 | 196.79 | 15 | 2 | 8 | 1 | Overlay | 1 | Hot Mixed, Hot Laid Asphalt Concrete, Dense Graded | 2.1
24 | Maryland | 0506 | 254 | 1992-06-01 | 44 | 0 | 918.73 | 72 | 2 | 8 | 1 | Overlay | 1 | Hot Mixed, Hot Laid Asphalt Concrete, Dense Graded | 3.6
24 | Maryland | 0507 | 254 | 1992-06-01 | 38 | 0 | 645.5 | 89 | 2 | 9 | 1 | Overlay | 1 | Hot Mixed, Hot Laid Asphalt Concrete, Dense Graded | 3
24 | Maryland | 0508 | 254 | 1992-06-01 | 48 | 0 | 1199.38 | 1233 | 2 | 9 | 1 | Overlay | 13 | Recycled Asphalt Concrete Hot, Central Plant Mix | 2.1
24 | Maryland | 0509 | 254 | 1992-06-03 | 28 | 0 | 978.89 | 203 | 2 | 8 | 1 | Overlay | 13 | Recycled Asphalt Concrete Hot, Central Plant Mix | 3.8
24 | Maryland | 0561 | 254 | 1992-06-09 | 1 | 0 | 1015.99 | 561 | 2 | 8 | 1 | Overlay | 1 | Hot Mixed, Hot Laid Asphalt Concrete, Dense Graded | 2.9
24 | Maryland | 0562 | 254 | 1992-06-09 | 6 | 0 | 841.6 | 0 | 2 | 8 | 1 | Overlay | 1 | Hot Mixed, Hot Laid Asphalt Concrete, Dense Graded | 2.9
24 | Maryland | 0560 | 254 | 1992-06-10 | 5 | 0 | 1026.2 | 0 | 2 | 8 | 1 | Overlay | 1 | Hot Mixed, Hot Laid Asphalt Concrete, Dense Graded | 0.7
24 | Maryland | 0560 | 254 | 1992-06-10 | 5 | 0 | 541.43 | 5 | 2 | 9 | 1 | Overlay | 1 | Hot Mixed, Hot Laid Asphalt Concrete, Dense Graded | 2
24 | Maryland | 0563 | 254 | 1992-06-10 | 6 | 0 | 932.45 | 155 | 2 | 8 | 1 | Overlay | 1 | Hot Mixed, Hot Laid Asphalt Concrete, Dense Graded | 2.9
24 | Maryland | 0502 | 320 | 1996-09-30 | 18 | 0 | 1055.73 | 1025 | 3 | 9 | 1 | Overlay | 1 | Hot Mixed, Hot Laid Asphalt Concrete, Dense Graded | 2
24 | Maryland | 0502 | 320 | 1996-09-30 | 18 | 0 | 1121.7 | 555 | 3 | 8 | 1 | Overlay | 13 | Recycled Asphalt Concrete Hot, Central Plant Mix | 1.5
24 | Maryland | 0503 | 320 | 1996-10-01 | 21 | 0 | 128.45 | 923 | 3 | 9 | 1 | Overlay | 1 | Hot Mixed, Hot Laid Asphalt Concrete, Dense Graded | 0.3
24 | Maryland | 0503 | 320 | 1996-10-01 | 21 | 0 | 678.08 | 0 | 3 | 10 | 1 | Overlay | 1 | Hot Mixed, Hot Laid Asphalt Concrete, Dense Graded | 2
24 | Maryland | 0508 | 320 | 1996-10-03 | 10 | 0 | 107.47 | 2 | 3 | 9 | 1 | Overlay | 1 | Hot Mixed, Hot Laid Asphalt Concrete, Dense Graded | 2
24 | Maryland | 0508 | 320 | 1996-10-03 | 10 | 0 | 1267.94 | 12 | 3 | 10 | 1 | Overlay | 1 | Hot Mixed, Hot Laid Asphalt Concrete, Dense Graded | 2
27 | Minnesota | 0502 | 58 | 1990-09-16 | 15 | 0 | 862.7 | 12 | 2 | 6 | 1 | Overlay | 13 | Recycled Asphalt Concrete Hot, Central Plant Mix | 2
27 | Minnesota | 0503 | 58 | 1990-09-16 | 11 | 0 | 1600.83 | 0 | 2 | 8 | 1 | Overlay | 13 | Recycled Asphalt Concrete Hot, Central Plant Mix | 1.5
27 | Minnesota | 0504 | 58 | 1990-09-16 | 31 | 0 | 917.58 | 174 | 2 | 7 | 1 | Overlay | 1 | Hot Mixed, Hot Laid Asphalt Concrete, Dense Graded | 1.5
27 | Minnesota | 0505 | 58 | 1990-09-16 | 10 | 0 | 822.15 | 0 | 2 | 7 | 1 | Overlay | 1 | Hot Mixed, Hot Laid Asphalt Concrete, Dense Graded | 1.9
27 | Minnesota | 0506 | 58 | 1990-09-16 | 13 | 0 | 827.76 | 25 | 2 | 8 | 1 | Overlay | 1 | Hot Mixed, Hot Laid Asphalt Concrete, Dense Graded | 1.5
27 | Minnesota | 0507 | 58 | 1990-09-16 | 15 | 0 | 1442.47 | 29 | 2 | 8 | 1 | Overlay | 1 | Hot Mixed, Hot Laid Asphalt Concrete, Dense Graded | 1.5
27 | Minnesota | 0508 | 58 | 1990-09-16 | 22 | 0 | 1610.45 | 43 | 2 | 7 | 1 | Overlay | 13 | Recycled Asphalt Concrete Hot, Central Plant Mix | 1.5
27 | Minnesota | 0509 | 58 | 1990-09-16 | 12 | 0 | 1564.45 | 0 | 2 | 7 | 1 | Overlay | 13 | Recycled Asphalt Concrete Hot, Central Plant Mix | 1.5
27 | Minnesota | 0559 | 58 | 1990-09-16 | 11 | 0 | 1172.77 | 0 | 2 | 6 | 1 | Overlay | 1 | Hot Mixed, Hot Laid Asphalt Concrete, Dense Graded | 1.5
27 | Minnesota | 0560 | 58 | 1990-09-16 | 15 | 0 | 563.46 | 261 | 2 | 6 | 1 | Overlay | 1 | Hot Mixed, Hot Laid Asphalt Concrete, Dense Graded | 1.5
27 | Minnesota | 0561 | 58 | 1990-09-16 | 6 | 0 | 222.53 | 791 | 2 | 6 | 1 | Overlay | 1 | Hot Mixed, Hot Laid Asphalt Concrete, Dense Graded | 1.8
28 | Mississippi | 0504 | 6678 | 1990-09-24 | 26 | 0 | 68.22 | 2057 | 2 | 8 | 1 | Overlay | 1 | Hot Mixed, Hot Laid Asphalt Concrete, Dense Graded | 2
28 | Mississippi | 0505 | 6678 | 1990-09-24 | 11 | 0 | 522.45 | 2 | 2 | 7 | 1 | Overlay | 1 | Hot Mixed, Hot Laid Asphalt Concrete, Dense Graded | 2
28 | Mississippi | 0506 | 6678 | 1990-09-24 | 11 | 2.7 | 170.21 | 36 | 2 | 7 | 1 | Overlay | 1 | Hot Mixed, Hot Laid Asphalt Concrete, Dense Graded | 2
28 | Mississippi | 0507 | 6678 | 1990-09-24 | 8 | 0.7 | 1517.78 | 105 | 2 | 8 | 1 | Overlay | 1 | Hot Mixed, Hot Laid Asphalt Concrete, Dense Graded | 2
28 | Mississippi | 0502 | 6678 | 1990-09-25 | 25 | 18.1 | 599.53 | 252 | 2 | 7 | 1 | Overlay | 13 | Recycled Asphalt Concrete Hot, Central Plant Mix | 2
28 | Mississippi | 0503 | 6678 | 1990-09-25 | 12 | 0 | 1175.92 | 166 | 2 | 8 | 1 | Overlay | 13 | Recycled Asphalt Concrete Hot, Central Plant Mix | 2.4
28 | Mississippi | 0508 | 6678 | 1990-09-25 | 23 | 0 | 74.84 | 1826 | 2 | 7 | 1 | Overlay | 13 | Recycled Asphalt Concrete Hot, Central Plant Mix | 2
28 | Mississippi | 0509 | 6678 | 1990-09-25 | 9 | 0 | 878.02 | 927 | 2 | 8 | 1 | Overlay | 13 | Recycled Asphalt Concrete Hot, Central Plant Mix | 2
28 | Mississippi | 0560 | 6678 | 1990-09-25 | 15 | 0 | 638.36 | 3 | 2 | 9 | 1 | Overlay | 1 | Hot Mixed, Hot Laid Asphalt Concrete, Dense Graded | 1.5
29 | Missouri | 0502 | 204 | 1998-08-27 | 22 | 28 | 910.94 | 916 | 2 | 5 | 1 | Overlay | 13 | Recycled Asphalt Concrete Hot, Central Plant Mix | 2
29 | Missouri | 0503 | 204 | 1998-08-27 | 29 | 75.6 | 999.6 | 3 | 2 | 6 | 1 | Overlay | 13 | Recycled Asphalt Concrete Hot, Central Plant Mix | 3
29 | Missouri | 0504 | 204 | 1998-08-27 | 23 | 105.2 | 591.99 | 6 | 2 | 6 | 1 | Overlay | 1 | Hot Mixed, Hot Laid Asphalt Concrete, Dense Graded | 2
29 | Missouri | 0505 | 204 | 1998-08-27 | 18 | 101.9 | 1199.28 | 73 | 2 | 5 | 1 | Overlay | 1 | Hot Mixed, Hot Laid Asphalt Concrete, Dense Graded | 2
29 | Missouri | 0506 | 204 | 1998-08-27 | 13 | 124.9 | 525.26 | 0 | 2 | 6 | 1 | Overlay | 1 | Hot Mixed, Hot Laid Asphalt Concrete, Dense Graded | 2
29 | Missouri | 0507 | 204 | 1998-08-27 | 14 | 228.4 | 649.43 | 212 | 2 | 6 | 1 | Overlay | 1 | Hot Mixed, Hot Laid Asphalt Concrete, Dense Graded | 2
29 | Missouri | 0508 | 204 | 1998-08-27 | 23 | 0 | 818.16 | 1306 | 2 | 6 | 1 | Overlay | 13 | Recycled Asphalt Concrete Hot, Central Plant Mix | 2
29 | Missouri | 0509 | 204 | 1998-08-27 | 22 | 0 | 1039.3 | 1079 | 2 | 6 | 1 | Overlay | 13 | Recycled Asphalt Concrete Hot, Central Plant Mix | 2
30 | Montana | 0504 | 299 | 1991-09-11 | 32 | 0 | 446.76 | 61 | 2 | 6 | 1 | Overlay | 1 | Hot Mixed, Hot Laid Asphalt Concrete, Dense Graded | 5.6
30 | Montana | 0505 | 299 | 1991-09-11 | 41 | 0 | 389.6 | 309 | 2 | 6 | 1 | Overlay | 1 | Hot Mixed, Hot Laid Asphalt Concrete, Dense Graded | 2
30 | Montana | 0506 | 299 | 1991-09-11 | 58 | 0 | 1004.27 | 306 | 2 | 7 | 1 | Overlay | 1 | Hot Mixed, Hot Laid Asphalt Concrete, Dense Graded | 2.1
30 | Montana | 0507 | 299 | 1991-09-11 | 45 | 0 | 829.42 | 21 | 2 | 7 | 1 | Overlay | 1 | Hot Mixed, Hot Laid Asphalt Concrete, Dense Graded | 4.9
30 | Montana | 0502 | 299 | 1991-09-12 | 39 | 0 | 48.93 | 2 | 2 | 6 | 1 | Overlay | 13 | Recycled Asphalt Concrete Hot, Central Plant Mix | 2.6
30 | Montana | 0503 | 299 | 1991-09-12 | 37 | 0.4 | 1081.76 | 2315 | 2 | 6 | 1 | Overlay | 13 | Recycled Asphalt Concrete Hot, Central Plant Mix | 4.6
30 | Montana | 0508 | 299 | 1991-09-12 | 49 | 0 | 695.12 | 63 | 2 | 7 | 1 | Overlay | 13 | Recycled Asphalt Concrete Hot, Central Plant Mix | 5
30 | Montana | 0509 | 299 | 1991-09-12 | 26 | 0 | 1141.94 | 55 | 2 | 7 | 1 | Overlay | 13 | Recycled Asphalt Concrete Hot, Central Plant Mix | 2.4
30 | Montana | 0560 | 299 | 1991-09-12 | 45 | 0 | 228.98 | 117 | 2 | 6 | 1 | Overlay | 20 | Other | 4.6
30 | Montana | 0561 | 299 | 1991-09-12 | 59 | 0 | 57.73 | 255 | 2 | 6 | 1 | Overlay | 20 | Other | 4.6
30 | Montana | 0503 | 541 | 2001-05-08 | 16 | 0 | 1509.65 | 1977 | 4 | 7 | 1 | Overlay | 1 | Hot Mixed, Hot Laid Asphalt Concrete, Dense Graded | 2.4
30 | Montana | 0503 | 541 | 2001-05-08 | 16 | 0 | 1409.12 | 1257 | 4 | 6 | 1 | Overlay | 13 | Recycled Asphalt Concrete Hot, Central Plant Mix | 2.2
30 | Montana | 0504 | 541 | 2001-05-08 | 30 | 0.3 | 1369.9 | 0 | 3 | 6 | 1 | Overlay | 1 | Hot Mixed, Hot Laid Asphalt Concrete, Dense Graded | 3.2
30 | Montana | 0504 | 541 | 2001-05-08 | 30 | 0.3 | 1012.76 | 0 | 3 | 7 | 1 | Overlay | 1 | Hot Mixed, Hot Laid Asphalt Concrete, Dense Graded | 2.4
30 | Montana | 0505 | 541 | 2001-05-08 | 40 | 0 | 1242.22 | 5 | 3 | 6 | 1 | Overlay | 1 | Hot Mixed, Hot Laid Asphalt Concrete, Dense Graded | 0
30 | Montana | 0505 | 541 | 2001-05-08 | 40 | 0 | 300.64 | 13 | 3 | 7 | 1 | Overlay | 1 | Hot Mixed, Hot Laid Asphalt Concrete, Dense Graded | 2.4
30 | Montana | 0507 | 541 | 2001-05-08 | 30 | 0 | 511.52 | 691 | 3 | 7 | 1 | Overlay | 1 | Hot Mixed, Hot Laid Asphalt Concrete, Dense Graded | 2.5
30 | Montana | 0507 | 541 | 2001-05-08 | 30 | 0 | 92.73 | 18 | 3 | 8 | 1 | Overlay | 1 | Hot Mixed, Hot Laid Asphalt Concrete, Dense Graded | 2.4
30 | Montana | 0508 | 541 | 2001-05-08 | 15 | 0.4 | 626.23 | 42 | 3 | 8 | 1 | Overlay | 1 | Hot Mixed, Hot Laid Asphalt Concrete, Dense Graded | 2.4
30 | Montana | 0508 | 541 | 2001-05-08 | 15 | 0.4 | 866.27 | 5 | 3 | 7 | 1 | Overlay | 13 | Recycled Asphalt Concrete Hot, Central Plant Mix | 2.4
30 | Montana | 0509 | 541 | 2001-05-08 | 29 | 0 | 1026.22 | 219 | 3 | 8 | 1 | Overlay | 1 | Hot Mixed, Hot Laid Asphalt Concrete, Dense Graded | 2.4
30 | Montana | 0509 | 541 | 2001-05-08 | 29 | 0 | 173.57 | 56 | 3 | 7 | 1 | Overlay | 13 | Recycled Asphalt Concrete Hot, Central Plant Mix | 1
30 | Montana | 0560 | 541 | 2001-05-08 | 10 | 0 | 1219.51 | 0 | 3 | 7 | 1 | Overlay | 1 | Hot Mixed, Hot Laid Asphalt Concrete, Dense Graded | 2.4
30 | Montana | 0560 | 541 | 2001-05-08 | 10 | 0 | 643.52 | 5 | 3 | 6 | 1 | Overlay | 20 | Other | 2.2
30 | Montana | 0561 | 541 | 2001-05-08 | 10 | 0 | 1127.51 | 799 | 4 | 7 | 1 | Overlay | 1 | Hot Mixed, Hot Laid Asphalt Concrete, Dense Graded | 2.4
30 | Montana | 0561 | 541 | 2001-05-08 | 10 | 0 | 1207.04 | 32 | 4 | 6 | 1 | Overlay | 20 | Other | 2.2
30 | Montana | 0502 | 541 | 2001-05-09 | 19 | 0.2 | 605.52 | 1712 | 4 | 7 | 1 | Overlay | 1 | Hot Mixed, Hot Laid Asphalt Concrete, Dense Graded | 2.4
30 | Montana | 0502 | 541 | 2001-05-09 | 19 | 0.2 | 1405.22 | 0 | 4 | 6 | 1 | Overlay | 13 | Recycled Asphalt Concrete Hot, Central Plant Mix | 0.2
30 | Montana | 0506 | 541 | 2001-05-28 | 11 | 0 | 748.79 | 7 | 3 | 7 | 1 | Overlay | 1 | Hot Mixed, Hot Laid Asphalt Concrete, Dense Graded | 1
30 | Montana | 0506 | 541 | 2001-05-28 | 11 | 0 | 670.23 | 1270 | 3 | 8 | 1 | Overlay | 1 | Hot Mixed, Hot Laid Asphalt Concrete, Dense Graded | 2.4
34 | New Jersey | 0559 | 187 | 1992-07-21 | 32 | 0 | 1207.98 | 1267 | 2 | 7 | 1 | Overlay | 13 | Recycled Asphalt Concrete Hot, Central Plant Mix | 1.9
34 | New Jersey | 0560 | 187 | 1992-07-21 | 52 | 0 | 527.1 | 16 | 2 | 6 | 1 | Overlay | 1 | Hot Mixed, Hot Laid Asphalt Concrete, Dense Graded | 2.3
34 | New Jersey | 0503 | 187 | 1992-08-13 | 24 | 0 | 87.71 | 72 | 2 | 8 | 1 | Overlay | 13 | Recycled Asphalt Concrete Hot, Central Plant Mix | 1.7
34 | New Jersey | 0507 | 187 | 1992-08-13 | 40 | 0.1 | 208.73 | 0 | 2 | 8 | 1 | Overlay | 1 | Hot Mixed, Hot Laid Asphalt Concrete, Dense Graded | 1.9
34 | New Jersey | 0508 | 187 | 1992-08-13 | 24 | 0 | 1744.6 | 0 | 2 | 9 | 1 | Overlay | 13 | Recycled Asphalt Concrete Hot, Central Plant Mix | 1.8
34 | New Jersey | 0502 | 187 | 1992-08-19 | 40 | 0.1 | 814.69 | 7 | 2 | 6 | 1 | Overlay | 13 | Recycled Asphalt Concrete Hot, Central Plant Mix | 1.9
34 | New Jersey | 0506 | 187 | 1992-08-20 | 33 | 0.4 | 435.87 | 0 | 2 | 6 | 1 | Overlay | 1 | Hot Mixed, Hot Laid Asphalt Concrete, Dense Graded | 2
34 | New Jersey | 0509 | 187 | 1992-08-20 | 51 | 7.7 | 1143.73 | 1862 | 2 | 8 | 1 | Overlay | 13 | Recycled Asphalt Concrete Hot, Central Plant Mix | 1.8
34 | New Jersey | 0504 | 187 | 1992-08-21 | 34 | 0 | 1297.41 | 194 | 2 | 8 | 1 | Overlay | 1 | Hot Mixed, Hot Laid Asphalt Concrete, Dense Graded | 1.8
34 | New Jersey | 0505 | 187 | 1992-08-21 | 52 | 0 | 1216.01 | 64 | 2 | 7 | 1 | Overlay | 1 | Hot Mixed, Hot Laid Asphalt Concrete, Dense Graded | 1.8
35 | New Mexico | 0501 | 326 | 1996-09-10 | 19 | 0 | 638.14 | 880 | 3 | 5 | 1 | Overlay | 1 | Hot Mixed, Hot Laid Asphalt Concrete, Dense Graded | 1.5
35 | New Mexico | 0501 | 326 | 1996-09-10 | 19 | 0 | 1439.14 | 1477 | 3 | 8 | 1 | Overlay | 1 | Hot Mixed, Hot Laid Asphalt Concrete, Dense Graded | 1
35 | New Mexico | 0502 | 326 | 1996-09-10 | 23 | 0 | 816.94 | 1084 | 2 | 7 | 1 | Overlay | 13 | Recycled Asphalt Concrete Hot, Central Plant Mix | 2.2
35 | New Mexico | 0502 | 326 | 1996-09-10 | 23 | 0 | 1427.86 | 4 | 2 | 5 | 1 | Overlay | 99 |  | 2.2
35 | New Mexico | 0503 | 326 | 1996-09-10 | 56 | 7.9 | 424.41 | 0 | 2 | 7 | 1 | Overlay | 13 | Recycled Asphalt Concrete Hot, Central Plant Mix | 4.2
35 | New Mexico | 0503 | 326 | 1996-09-10 | 56 | 0 | 1555.06 | 0 | 2 | 5 | 1 | Overlay | 99 |  | 1.5
35 | New Mexico | 0504 | 326 | 1996-09-10 | 23 | 0 | 941.12 | 0 | 2 | 7 | 1 | Overlay | 1 | Hot Mixed, Hot Laid Asphalt Concrete, Dense Graded | 4.6
35 | New Mexico | 0504 | 326 | 1996-09-10 | 23 | 0 | 1008.34 | 20 | 2 | 5 | 1 | Overlay | 99 |  | 1.5
35 | New Mexico | 0505 | 326 | 1996-09-10 | 31 | 0 | 1806.35 | 132 | 2 | 7 | 1 | Overlay | 1 | Hot Mixed, Hot Laid Asphalt Concrete, Dense Graded | 2.5
35 | New Mexico | 0505 | 326 | 1996-09-10 | 31 | 0 | 573.66 | 747 | 2 | 5 | 1 | Overlay | 99 |  | 1.5
35 | New Mexico | 0506 | 326 | 1996-09-10 | 28 | 0 | 161.45 | 94 | 3 | 7 | 1 | Overlay | 1 | Hot Mixed, Hot Laid Asphalt Concrete, Dense Graded | 4.3
35 | New Mexico | 0506 | 326 | 1996-09-10 | 28 | 0 | 650.86 | 0 | 3 | 5 | 1 | Overlay | 99 |  | 1.5
35 | New Mexico | 0507 | 326 | 1996-09-10 | 16 | 0 | 587.71 | 9 | 3 | 7 | 1 | Overlay | 1 | Hot Mixed, Hot Laid Asphalt Concrete, Dense Graded | 7.4
35 | New Mexico | 0507 | 326 | 1996-09-10 | 16 | 0 | 1210.76 | 12 | 3 | 5 | 1 | Overlay | 99 |  | 1.5
35 | New Mexico | 0508 | 326 | 1996-09-10 | 34 | 0 | 202.83 | 0 | 3 | 7 | 1 | Overlay | 13 | Recycled Asphalt Concrete Hot, Central Plant Mix | 7.4
35 | New Mexico | 0508 | 326 | 1996-09-10 | 34 | 0 | 185.23 | 0 | 3 | 5 | 1 | Overlay | 99 |  | 1.5
35 | New Mexico | 0509 | 326 | 1996-09-10 | 22 | 0 | 1299.95 | 1628 | 3 | 7 | 1 | Overlay | 13 | Recycled Asphalt Concrete Hot, Central Plant Mix | 4.2
35 | New Mexico | 0509 | 326 | 1996-09-10 | 22 | 0 | 1109.86 | 0 | 3 | 5 | 1 | Overlay | 99 |  | 1.5
35 | New Mexico | 0505 | 326 | 1996-09-11 | 31 | 0 | 1162.91 | 134 | 2 | 7 | 1 | Overlay | 1 | Hot Mixed, Hot Laid Asphalt Concrete, Dense Graded | 2.5
35 | New Mexico | 0505 | 326 | 1996-09-11 | 31 | 0 | 1234.7 | 596 | 2 | 5 | 1 | Overlay | 99 |  | 1.5
35 | New Mexico | 0506 | 326 | 1996-09-11 | 28 | 0 | 1563.87 | 7 | 3 | 7 | 1 | Overlay | 1 | Hot Mixed, Hot Laid Asphalt Concrete, Dense Graded | 4.3
35 | New Mexico | 0506 | 326 | 1996-09-11 | 28 | 0 | 927.63 | 1260 | 3 | 5 | 1 | Overlay | 99 |  | 1.5
35 | New Mexico | 0504 | 326 | 1996-09-16 | 23 | 0 | 913.77 | 4 | 2 | 7 | 1 | Overlay | 1 | Hot Mixed, Hot Laid Asphalt Concrete, Dense Graded | 4.6
35 | New Mexico | 0504 | 326 | 1996-09-16 | 23 | 0 | 1172.17 | 0 | 2 | 5 | 1 | Overlay | 99 |  | 1.5
35 | New Mexico | 0503 | 326 | 1996-09-17 | 56 | 7.9 | 256.33 | 8 | 2 | 7 | 1 | Overlay | 13 | Recycled Asphalt Concrete Hot, Central Plant Mix | 4.2
35 | New Mexico | 0503 | 326 | 1996-09-17 | 56 | 7.9 | 257.09 | 92 | 2 | 5 | 1 | Overlay | 99 |  | 1.5
35 | New Mexico | 0509 | 326 | 1996-09-17 | 22 | 0 | 1351.47 | 0 | 3 | 7 | 1 | Overlay | 13 | Recycled Asphalt Concrete Hot, Central Plant Mix | 4.2
35 | New Mexico | 0509 | 326 | 1996-09-17 | 22 | 0 | 1168.52 | 38 | 3 | 5 | 1 | Overlay | 99 |  | 1.5
40 | Oklahoma | 0504 | 109 | 1997-07-08 | 49 | 1.4 | 1223.3 | 160 | 2 | 6 | 1 | Overlay | 1 | Hot Mixed, Hot Laid Asphalt Concrete, Dense Graded | 1.8
40 | Oklahoma | 0505 | 109 | 1997-07-08 | 61 | 0 | 672.74 | 873 | 2 | 5 | 1 | Overlay | 1 | Hot Mixed, Hot Laid Asphalt Concrete, Dense Graded | 1.7
40 | Oklahoma | 0506 | 109 | 1997-07-08 | 28 | 0 | 883.45 | 3 | 2 | 5 | 1 | Overlay | 1 | Hot Mixed, Hot Laid Asphalt Concrete, Dense Graded | 3.9
40 | Oklahoma | 0507 | 109 | 1997-07-08 | 20 | 0.3 | 677.91 | 7 | 2 | 6 | 1 | Overlay | 1 | Hot Mixed, Hot Laid Asphalt Concrete, Dense Graded | 3.5
40 | Oklahoma | 0560 | 109 | 1997-07-08 | 39 | 0.3 | 832 | 929 | 2 | 5 | 1 | Overlay | 1 | Hot Mixed, Hot Laid Asphalt Concrete, Dense Graded | 4
40 | Oklahoma | 0502 | 109 | 1997-07-16 | 21 | 0.3 | 1816.51 | 2 | 2 | 5 | 1 | Overlay | 13 | Recycled Asphalt Concrete Hot, Central Plant Mix | 1.8
40 | Oklahoma | 0503 | 109 | 1997-07-16 | 42 | 6.8 | 957.68 | 8 | 2 | 6 | 1 | Overlay | 13 | Recycled Asphalt Concrete Hot, Central Plant Mix | 1.9
40 | Oklahoma | 0508 | 109 | 1997-07-16 | 31 | 4.3 | 1252.53 | 1232 | 2 | 6 | 1 | Overlay | 13 | Recycled Asphalt Concrete Hot, Central Plant Mix | 2.9
40 | Oklahoma | 0509 | 109 | 1997-07-16 | 18 | 2.5 | 1473.42 | 0 | 2 | 5 | 1 | Overlay | 13 | Recycled Asphalt Concrete Hot, Central Plant Mix | 3.1
40 | Oklahoma | 0502 | 188 | 2013-08-15 | 27 | 0 | 1399.25 | 34 | 4 | 7 | 1 | Overlay | 1 | Hot Mixed, Hot Laid Asphalt Concrete, Dense Graded | 2.8
40 | Oklahoma | 0502 | 188 | 2013-08-15 | 27 | 0 | 769.57 | 297 | 4 | 5 | 1 | Overlay | 13 | Recycled Asphalt Concrete Hot, Central Plant Mix | 0.9
40 | Oklahoma | 0503 | 188 | 2013-08-15 | 20 | 1.8 | 124.64 | 159 | 4 | 8 | 1 | Overlay | 1 | Hot Mixed, Hot Laid Asphalt Concrete, Dense Graded | 2.8
40 | Oklahoma | 0503 | 188 | 2013-08-15 | 20 | 1.8 | 790.94 | 35 | 4 | 6 | 1 | Overlay | 13 | Recycled Asphalt Concrete Hot, Central Plant Mix | 1.2
40 | Oklahoma | 0504 | 188 | 2013-08-15 | 24 | 155 | 782.13 | 16 | 4 | 6 | 1 | Overlay | 1 | Hot Mixed, Hot Laid Asphalt Concrete, Dense Graded | 1.1
40 | Oklahoma | 0504 | 188 | 2013-08-15 | 24 | 155 | 642.27 | 0 | 4 | 8 | 1 | Overlay | 1 | Hot Mixed, Hot Laid Asphalt Concrete, Dense Graded | 2.8
40 | Oklahoma | 0505 | 188 | 2013-08-15 | 30 | 156.25 | 1523.57 | 675 | 4 | 5 | 1 | Overlay | 1 | Hot Mixed, Hot Laid Asphalt Concrete, Dense Graded | 1
40 | Oklahoma | 0505 | 188 | 2013-08-15 | 30 | 156.25 | 1457.88 | 1765 | 4 | 7 | 1 | Overlay | 1 | Hot Mixed, Hot Laid Asphalt Concrete, Dense Graded | 2.8
40 | Oklahoma | 0506 | 188 | 2013-08-15 | 18 | 0 | 1331.04 | 2075 | 4 | 5 | 1 | Overlay | 1 | Hot Mixed, Hot Laid Asphalt Concrete, Dense Graded | 3
40 | Oklahoma | 0506 | 188 | 2013-08-15 | 18 | 0 | 850.45 | 0 | 4 | 7 | 1 | Overlay | 1 | Hot Mixed, Hot Laid Asphalt Concrete, Dense Graded | 2.8
40 | Oklahoma | 0507 | 188 | 2013-08-15 | 27 | 0 | 779.27 | 170 | 4 | 6 | 1 | Overlay | 1 | Hot Mixed, Hot Laid Asphalt Concrete, Dense Graded | 2.5
40 | Oklahoma | 0507 | 188 | 2013-08-15 | 27 | 0 | 325.89 | 955 | 4 | 8 | 1 | Overlay | 1 | Hot Mixed, Hot Laid Asphalt Concrete, Dense Graded | 2.8
40 | Oklahoma | 0508 | 188 | 2013-08-15 | 15 | 76.2 | 1335.19 | 1 | 4 | 8 | 1 | Overlay | 1 | Hot Mixed, Hot Laid Asphalt Concrete, Dense Graded | 2.8
40 | Oklahoma | 0508 | 188 | 2013-08-15 | 15 | 76.2 | 226.59 | 0 | 4 | 6 | 1 | Overlay | 13 | Recycled Asphalt Concrete Hot, Central Plant Mix | 2.3
40 | Oklahoma | 0509 | 188 | 2013-08-15 | 10 | 0 | 113.5 | 0 | 4 | 7 | 1 | Overlay | 1 | Hot Mixed, Hot Laid Asphalt Concrete, Dense Graded | 2.8
40 | Oklahoma | 0509 | 188 | 2013-08-15 | 10 | 0 | 1478.2 | 126 | 4 | 5 | 1 | Overlay | 13 | Recycled Asphalt Concrete Hot, Central Plant Mix | 2.2
40 | Oklahoma | 0560 | 188 | 2013-08-15 | 20 | 77.9 | 258.44 | 121 | 4 | 5 | 1 | Overlay | 1 | Hot Mixed, Hot Laid Asphalt Concrete, Dense Graded | 2.4
40 | Oklahoma | 0560 | 188 | 2013-08-15 | 20 | 77.9 | 1777.32 | 263 | 4 | 7 | 1 | Overlay | 1 | Hot Mixed, Hot Laid Asphalt Concrete, Dense Graded | 2.8
48 | Texas | A503 | 71 | 1991-09-25 | 21 | 58.4 | 1251.45 | 0 | 2 | 7 | 1 | Overlay | 13 | Recycled Asphalt Concrete Hot, Central Plant Mix | 2.1
48 | Texas | A508 | 71 | 1991-09-25 | 24 | 123.9 | 759.15 | 24 | 2 | 7 | 1 | Overlay | 13 | Recycled Asphalt Concrete Hot, Central Plant Mix | 1.9
48 | Texas | A502 | 71 | 1991-09-26 | 21 | 52.4 | 1671.29 | 29 | 2 | 6 | 1 | Overlay | 13 | Recycled Asphalt Concrete Hot, Central Plant Mix | 2.3
48 | Texas | A509 | 71 | 1991-09-26 | 24 | 123.9 | 1849.1 | 941 | 2 | 7 | 1 | Overlay | 13 | Recycled Asphalt Concrete Hot, Central Plant Mix | 2.1
48 | Texas | A507 | 71 | 1991-10-16 | 18 | 62.8 | 61.56 | 0 | 2 | 7 | 1 | Overlay | 1 | Hot Mixed, Hot Laid Asphalt Concrete, Dense Graded | 2.2
48 | Texas | A504 | 71 | 1991-10-21 | 18 | 62.8 | 1250.36 | 996 | 2 | 7 | 1 | Overlay | 1 | Hot Mixed, Hot Laid Asphalt Concrete, Dense Graded | 1.9
48 | Texas | A505 | 71 | 1991-10-21 | 15 | 0.3 | 1213.34 | 0 | 2 | 6 | 1 | Overlay | 1 | Hot Mixed, Hot Laid Asphalt Concrete, Dense Graded | 2.3
48 | Texas | A506 | 71 | 1991-10-21 | 33 | 14.3 | 75.34 | 0 | 2 | 7 | 1 | Overlay | 1 | Hot Mixed, Hot Laid Asphalt Concrete, Dense Graded | 2.3